## Sheet1
wavelength_um | asphalt_road_1 | asphalt_road_2 | asphalt_road_3 | concrete_1 | concrete_2 | concrete_3 | metal | terracota | vegetation
0.4 | 0.1442537 | 0.1477429 | 0.1544223 | 0.1749401 | 0.1769702 | 0.1712422 | 0.1733737 | 0.3235406 | 0.06417415
0.4176471 | 0.1454128 | 0.1502957 | 0.1564967 | 0.1693632 | 0.1717453 | 0.1676289 | 0.1742057 | 0.3327774 | 0.06454353
0.4352941 | 0.1480152 | 0.1499588 | 0.1575047 | 0.1638053 | 0.1681036 | 0.1628416 | 0.1755339 | 0.3404095 | 0.0651935
0.4529412 | 0.1503327 | 0.1496034 | 0.1595533 | 0.1581852 | 0.1645802 | 0.1579813 | 0.1785359 | 0.3484655 | 0.0661677
0.4705882 | 0.1520877 | 0.1508806 | 0.1618275 | 0.1538202 | 0.1594583 | 0.15403 | 0.1814815 | 0.3551026 | 0.0667645
0.4882353 | 0.1524729 | 0.1511201 | 0.1631954 | 0.1493621 | 0.1558935 | 0.1496588 | 0.1862002 | 0.3607504 | 0.06768103
0.5058824 | 0.1540402 | 0.1509517 | 0.1652609 | 0.143381 | 0.1519161 | 0.1450774 | 0.1904072 | 0.3649091 | 0.06849983
0.5235294 | 0.1564869 | 0.1499562 | 0.1662586 | 0.1394831 | 0.1482064 | 0.1426913 | 0.1958644 | 0.3673191 | 0.06921168
0.5411765 | 0.1572413 | 0.1509726 | 0.1677224 | 0.1341286 | 0.1438011 | 0.1384617 | 0.2021715 | 0.3680838 | 0.07049626
0.5588235 | 0.1591708 | 0.1504444 | 0.1687147 | 0.1307919 | 0.1408151 | 0.1348796 | 0.2083798 | 0.3673886 | 0.07208333
0.5764706 | 0.16003 | 0.1509354 | 0.169261 | 0.1262359 | 0.1374049 | 0.1319972 | 0.2149996 | 0.3657382 | 0.07404765
0.5941176 | 0.1608007 | 0.1497141 | 0.1696008 | 0.124285 | 0.1347309 | 0.1284064 | 0.2226208 | 0.3621345 | 0.07740736
0.6117647 | 0.1629332 | 0.1513328 | 0.1717614 | 0.1199734 | 0.1308133 | 0.1263256 | 0.2294616 | 0.3574955 | 0.08175074
0.6294118 | 0.1648974 | 0.151825 | 0.1722801 | 0.117882 | 0.1281971 | 0.1226458 | 0.2369513 | 0.3507344 | 0.08955288
0.6470588 | 0.1666936 | 0.1530494 | 0.1731339 | 0.1148175 | 0.1266258 | 0.1216883 | 0.2438323 | 0.3435799 | 0.1034119
0.6647059 | 0.1694962 | 0.1542443 | 0.1755459 | 0.1132235 | 0.124362 | 0.1209737 | 0.2513779 | 0.3351171 | 0.1254138
0.6823529 | 0.1722656 | 0.1568648 | 0.1790639 | 0.1112091 | 0.1221718 | 0.1197941 | 0.2577668 | 0.3262821 | 0.1603109
0.7 | 0.1746924 | 0.1609043 | 0.1821015 | 0.1103168 | 0.1211646 | 0.1188923 | 0.2643292 | 0.3169492 | 0.2087299
0.7352941 | 0.1817955 | 0.1668536 | 0.1873804 | 0.1104716 | 0.1190023 | 0.1185577 | 0.2750514 | 0.2968193 | 0.3294488
0.7529412 | 0.1839975 | 0.1698389 | 0.1889316 | 0.1106629 | 0.1188614 | 0.1181892 | 0.2796334 | 0.2874503 | 0.3815331
0.7705882 | 0.1848916 | 0.1703835 | 0.1906324 | 0.1107821 | 0.1188014 | 0.1205764 | 0.2839584 | 0.2776803 | 0.4190544
0.7882353 | 0.1845302 | 0.1713375 | 0.1886514 | 0.113532 | 0.1191792 | 0.1214447 | 0.2870565 | 0.2693211 | 0.4439801
0.8058824 | 0.1810367 | 0.1678067 | 0.1866136 | 0.115447 | 0.1194212 | 0.1219594 | 0.288885 | 0.261429 | 0.45863
0.8235294 | 0.1767416 | 0.1648536 | 0.181915 | 0.118397 | 0.1199029 | 0.1240276 | 0.2893487 | 0.2555759 | 0.4669903
0.8411765 | 0.1706314 | 0.159527 | 0.1751613 | 0.1206462 | 0.1217123 | 0.126634 | 0.2902147 | 0.2505569 | 0.471339
0.8588235 | 0.1626217 | 0.1535901 | 0.1672596 | 0.1237928 | 0.1239363 | 0.1297286 | 0.2900984 | 0.2463706 | 0.4739206
0.8764706 | 0.1543019 | 0.1463449 | 0.158791 | 0.1289627 | 0.1252816 | 0.133185 | 0.2884092 | 0.2432672 | 0.4752244
0.8941176 | 0.1455294 | 0.1382369 | 0.1501306 | 0.1332758 | 0.1300251 | 0.1360808 | 0.286488 | 0.2427599 | 0.4754986
0.9117647 | 0.1368128 | 0.131055 | 0.140409 | 0.1398278 | 0.1339249 | 0.1413785 | 0.2833909 | 0.2431206 | 0.4750099
0.9294118 | 0.1286731 | 0.1246873 | 0.1328832 | 0.1449896 | 0.1376748 | 0.1471735 | 0.2797035 | 0.2454479 | 0.4754229
0.9470588 | 0.1208868 | 0.1179617 | 0.1248695 | 0.1534097 | 0.1450487 | 0.1528607 | 0.2746684 | 0.2489169 | 0.4750609
0.9647059 | 0.1133946 | 0.1115354 | 0.1178296 | 0.1615088 | 0.151781 | 0.1595951 | 0.2699878 | 0.2540625 | 0.47489
0.9823529 | 0.1078794 | 0.1071094 | 0.1105476 | 0.1716624 | 0.1593703 | 0.1687446 | 0.2633868 | 0.2594818 | 0.4738998
1 | 0.1021384 | 0.1029252 | 0.1069157 | 0.1820701 | 0.1680186 | 0.1773205 | 0.2578519 | 0.2665704 | 0.4730326
1.017647 | 0.09694016 | 0.09999616 | 0.101572 | 0.1922725 | 0.1781911 | 0.1867528 | 0.2506561 | 0.2750475 | 0.4726664
1.035294 | 0.09272563 | 0.09647626 | 0.09617557 | 0.2039615 | 0.1879761 | 0.1952926 | 0.2444035 | 0.2843561 | 0.472429
1.052941 | 0.08874962 | 0.09251025 | 0.09162901 | 0.2151649 | 0.1977581 | 0.2042387 | 0.2375674 | 0.2933639 | 0.4718015
1.070588 | 0.08487582 | 0.08971255 | 0.08775671 | 0.2237614 | 0.2047505 | 0.2124135 | 0.2307747 | 0.302929 | 0.4713393
1.088235 | 0.08245298 | 0.08758339 | 0.08515024 | 0.2304307 | 0.2117384 | 0.2191023 | 0.2229845 | 0.3125487 | 0.4709246
1.105882 | 0.07780971 | 0.0852596 | 0.08034971 | 0.2363742 | 0.2178727 | 0.2234615 | 0.2170473 | 0.3221658 | 0.4706808
1.123529 | 0.07511468 | 0.08213763 | 0.07800255 | 0.2418669 | 0.2213017 | 0.2259093 | 0.2101011 | 0.3304532 | 0.4694528
1.141176 | 0.07290182 | 0.08016473 | 0.07581609 | 0.2439153 | 0.2221666 | 0.2272099 | 0.2044367 | 0.3388897 | 0.4691581
1.158824 | 0.07020967 | 0.07595401 | 0.07253732 | 0.2446244 | 0.2240667 | 0.2269359 | 0.1987912 | 0.3458654 | 0.4690047
1.176471 | 0.06748908 | 0.07452746 | 0.07028987 | 0.2455808 | 0.223234 | 0.225291 | 0.1944824 | 0.3516031 | 0.4687801
1.194118 | 0.0649485 | 0.07209213 | 0.06691341 | 0.2443369 | 0.2240257 | 0.2239161 | 0.19055 | 0.3572355 | 0.4684336
1.211765 | 0.06360567 | 0.06969283 | 0.06456782 | 0.2429629 | 0.224178 | 0.2217967 | 0.1884311 | 0.3598722 | 0.468616
1.229412 | 0.06215858 | 0.0675384 | 0.06289967 | 0.2432392 | 0.2234302 | 0.2209944 | 0.1865121 | 0.3627014 | 0.468566
1.247059 | 0.0594595 | 0.06479792 | 0.061097 | 0.2420798 | 0.224557 | 0.2203373 | 0.1878517 | 0.3635298 | 0.4673846
1.264706 | 0.05859756 | 0.06285838 | 0.05906508 | 0.243387 | 0.2247818 | 0.2198012 | 0.1896675 | 0.362445 | 0.4675256
1.282353 | 0.05738208 | 0.06077914 | 0.05764972 | 0.243505 | 0.2253182 | 0.2204344 | 0.1930909 | 0.3600424 | 0.4675095
1.3 | 0.0552516 | 0.05953933 | 0.05622701 | 0.2442424 | 0.2279695 | 0.2212993 | 0.1982884 | 0.3563062 | 0.4673273
1.317647 | 0.0548182 | 0.05761708 | 0.05512193 | 0.2448621 | 0.2303885 | 0.2207482 | 0.20453 | 0.3518687 | 0.467773
1.335294 | 0.05485986 | 0.05625232 | 0.05486787 | 0.2451622 | 0.230213 | 0.2219667 | 0.21211 | 0.3456243 | 0.4674186
1.352941 | 0.05436067 | 0.05432391 | 0.05371702 | 0.2462511 | 0.2331247 | 0.2219564 | 0.2197605 | 0.3379023 | 0.468336
1.370588 | 0.05348564 | 0.05281005 | 0.05187556 | 0.2453057 | 0.2337051 | 0.2218587 | 0.2258654 | 0.3301214 | 0.4681196
1.388235 | 0.05236806 | 0.05140872 | 0.05194213 | 0.2452972 | 0.2340405 | 0.2230315 | 0.2330528 | 0.3211631 | 0.4680432
1.405882 | 0.05281553 | 0.05119537 | 0.05053568 | 0.2438597 | 0.2345404 | 0.220483 | 0.2380957 | 0.3123207 | 0.4681284
1.423529 | 0.05156576 | 0.05001814 | 0.05086572 | 0.2430553 | 0.2344537 | 0.2205481 | 0.242992 | 0.3028961 | 0.4677741
1.441176 | 0.05118834 | 0.04842003 | 0.04985682 | 0.2412943 | 0.2343096 | 0.2196026 | 0.2464942 | 0.2937948 | 0.4685539
1.458824 | 0.05079177 | 0.04808362 | 0.05032704 | 0.238051 | 0.2330464 | 0.2181542 | 0.2489074 | 0.2849565 | 0.4684706
1.476471 | 0.05077375 | 0.04770736 | 0.0507357 | 0.235622 | 0.2309901 | 0.2169314 | 0.251143 | 0.2773853 | 0.468416
1.494118 | 0.04882989 | 0.04779577 | 0.04976128 | 0.2332972 | 0.2271947 | 0.2142361 | 0.2537726 | 0.270359 | 0.4680701
1.511765 | 0.04884264 | 0.04698247 | 0.04932852 | 0.2298096 | 0.2250634 | 0.2113901 | 0.2565678 | 0.2652535 | 0.4674709
1.529412 | 0.04737949 | 0.04610676 | 0.04881566 | 0.2256031 | 0.2217235 | 0.2093306 | 0.2595365 | 0.2607694 | 0.4673882
1.547059 | 0.04708955 | 0.04605983 | 0.04927117 | 0.2210807 | 0.2179708 | 0.2062224 | 0.2626237 | 0.259652 | 0.4658674
1.564706 | 0.04766021 | 0.04757375 | 0.04864348 | 0.216644 | 0.213993 | 0.2025945 | 0.2668202 | 0.2597284 | 0.4648191
1.582353 | 0.04600397 | 0.0473388 | 0.04887433 | 0.2123877 | 0.2105119 | 0.1988782 | 0.2714459 | 0.2620997 | 0.4636571
1.6 | 0.04584063 | 0.04785846 | 0.04904377 | 0.2059474 | 0.2044905 | 0.1953907 | 0.2758243 | 0.266957 | 0.4608536
1.617647 | 0.04405907 | 0.04810219 | 0.05003604 | 0.2012502 | 0.199587 | 0.1922047 | 0.2806704 | 0.2728045 | 0.4576502
1.635294 | 0.04417992 | 0.04901619 | 0.04964736 | 0.196705 | 0.193967 | 0.1865812 | 0.2847694 | 0.2804938 | 0.4539845
1.652941 | 0.04468549 | 0.04985255 | 0.04986759 | 0.1899098 | 0.1879882 | 0.1815271 | 0.2893213 | 0.2885466 | 0.4502248
1.670588 | 0.04359495 | 0.05020554 | 0.04937944 | 0.1849839 | 0.1824619 | 0.1786527 | 0.2922244 | 0.2973667 | 0.4449913
1.688235 | 0.04353131 | 0.05178831 | 0.04968154 | 0.178544 | 0.1769941 | 0.1746618 | 0.2945395 | 0.3060624 | 0.4389008
1.705882 | 0.04392385 | 0.05365244 | 0.05015661 | 0.1733446 | 0.1697274 | 0.1698316 | 0.296634 | 0.3137237 | 0.4325674
1.723529 | 0.04385203 | 0.05438536 | 0.05039806 | 0.167128 | 0.1640189 | 0.1655878 | 0.2975314 | 0.3199612 | 0.4264138
1.741176 | 0.04377764 | 0.05638551 | 0.05241784 | 0.1616465 | 0.1572696 | 0.160016 | 0.29702 | 0.3257998 | 0.4186072
1.758824 | 0.04288809 | 0.05854503 | 0.05224141 | 0.1571936 | 0.1521191 | 0.1566601 | 0.2962541 | 0.3306936 | 0.4112636
1.776471 | 0.04374573 | 0.05918728 | 0.05276956 | 0.1502396 | 0.1461744 | 0.1512102 | 0.294248 | 0.3358693 | 0.4039619
1.794118 | 0.04565373 | 0.06054555 | 0.05303416 | 0.1462555 | 0.1394396 | 0.1482173 | 0.2918208 | 0.3399958 | 0.3965175
1.811765 | 0.0464229 | 0.06339221 | 0.05497443 | 0.1406544 | 0.1345545 | 0.1428636 | 0.2883608 | 0.3436695 | 0.3892478
1.829412 | 0.04799864 | 0.06493347 | 0.05634053 | 0.1351655 | 0.1287259 | 0.1397834 | 0.2838637 | 0.347067 | 0.3836991
1.847059 | 0.04860994 | 0.06704865 | 0.05597246 | 0.131596 | 0.1235214 | 0.1364548 | 0.2787242 | 0.3512083 | 0.3779303
1.864706 | 0.05112647 | 0.06989367 | 0.05835169 | 0.1264289 | 0.1197529 | 0.1327665 | 0.2729926 | 0.3547261 | 0.3739368
1.882353 | 0.05349042 | 0.07183725 | 0.05863368 | 0.1235452 | 0.1152117 | 0.1299474 | 0.267549 | 0.358788 | 0.3722701
1.9 | 0.05644871 | 0.07415326 | 0.06101843 | 0.1201255 | 0.112219 | 0.1271984 | 0.2607533 | 0.3607648 | 0.3714017
1.917647 | 0.05958578 | 0.07653607 | 0.06275799 | 0.1171522 | 0.1088648 | 0.1245538 | 0.2541662 | 0.3628347 | 0.3715461
1.935294 | 0.06168408 | 0.07919664 | 0.06633325 | 0.1148192 | 0.1061707 | 0.1211319 | 0.2466628 | 0.3642669 | 0.3742534
1.952941 | 0.06483774 | 0.08188007 | 0.06821954 | 0.113308 | 0.1044546 | 0.1191489 | 0.2391438 | 0.3632798 | 0.3780515
1.970588 | 0.06974492 | 0.08449502 | 0.07037861 | 0.1110889 | 0.1031399 | 0.1176846 | 0.2313576 | 0.3612827 | 0.3824588
1.988235 | 0.07130427 | 0.08749013 | 0.07332597 | 0.1109082 | 0.1023193 | 0.1155433 | 0.2247416 | 0.358179 | 0.3882919
2.005882 | 0.07611507 | 0.09007534 | 0.07649038 | 0.1098733 | 0.1020382 | 0.1161174 | 0.2171027 | 0.3543499 | 0.3949154
2.023529 | 0.07938197 | 0.09288423 | 0.07871846 | 0.1098516 | 0.1019788 | 0.1152391 | 0.210112 | 0.3490399 | 0.402455
2.041176 | 0.08494744 | 0.09555122 | 0.08304155 | 0.1106818 | 0.1040314 | 0.1155943 | 0.2040599 | 0.3427731 | 0.4097876
2.058824 | 0.08852692 | 0.097298 | 0.08499447 | 0.1122857 | 0.1043252 | 0.1157606 | 0.1981156 | 0.3351746 | 0.4171471
2.076471 | 0.09231787 | 0.1007023 | 0.09012114 | 0.1126175 | 0.1075302 | 0.1172308 | 0.1928413 | 0.3273296 | 0.4246599
2.094118 | 0.09760718 | 0.1032144 | 0.09352719 | 0.1149452 | 0.1096067 | 0.1176537 | 0.1886028 | 0.3184312 | 0.4322726
2.111765 | 0.1029306 | 0.1067993 | 0.09601504 | 0.1165617 | 0.1131037 | 0.1196191 | 0.1849751 | 0.3099192 | 0.4384306
2.129412 | 0.1057773 | 0.1091003 | 0.1008725 | 0.1200537 | 0.1170533 | 0.1217722 | 0.181273 | 0.3010773 | 0.443996
2.147059 | 0.1101114 | 0.1119421 | 0.1044166 | 0.1228096 | 0.1214443 | 0.1237701 | 0.1790277 | 0.2926196 | 0.4497521
2.164706 | 0.1141751 | 0.1150223 | 0.1085207 | 0.1270229 | 0.1253 | 0.1275058 | 0.1776174 | 0.2847724 | 0.4539579
2.182353 | 0.1188573 | 0.1168419 | 0.1129871 | 0.1301024 | 0.1316448 | 0.131218 | 0.1773601 | 0.2765374 | 0.4580868
2.2 | 0.1220875 | 0.11982 | 0.1165485 | 0.1341297 | 0.1363167 | 0.1340676 | 0.1776291 | 0.2700385 | 0.4609393
2.217647 | 0.1250343 | 0.1224767 | 0.1206906 | 0.1396245 | 0.1416005 | 0.1382304 | 0.1787895 | 0.2642038 | 0.463965
2.235294 | 0.129956 | 0.1240355 | 0.1258213 | 0.1434873 | 0.1476721 | 0.1429705 | 0.1809577 | 0.2592942 | 0.4654889
2.252941 | 0.1323539 | 0.1273631 | 0.1285535 | 0.1492142 | 0.1541348 | 0.1460761 | 0.184315 | 0.2567319 | 0.4681206
2.270588 | 0.136662 | 0.1295415 | 0.1332073 | 0.1534215 | 0.1608622 | 0.1500279 | 0.1884335 | 0.2537576 | 0.4690661
2.288235 | 0.137628 | 0.1311876 | 0.1365584 | 0.1583463 | 0.1660942 | 0.1553984 | 0.1929026 | 0.2533288 | 0.4702996
2.305882 | 0.1398385 | 0.1340602 | 0.1401468 | 0.1638691 | 0.1732676 | 0.1604602 | 0.1985348 | 0.2541071 | 0.4707963
2.323529 | 0.1429062 | 0.1361104 | 0.1439291 | 0.1699114 | 0.1788056 | 0.1654233 | 0.2044126 | 0.2563255 | 0.4713882
2.341176 | 0.1452952 | 0.1367673 | 0.146747 | 0.1739726 | 0.1853652 | 0.1696741 | 0.2109047 | 0.2592502 | 0.472349
2.358824 | 0.1460041 | 0.1384064 | 0.1497179 | 0.1804181 | 0.1912192 | 0.1752281 | 0.2171285 | 0.2640447 | 0.4720826
2.376471 | 0.1478357 | 0.1405907 | 0.1536561 | 0.1844781 | 0.1978512 | 0.1799251 | 0.2247921 | 0.2696877 | 0.4724358
2.394118 | 0.1486068 | 0.1427242 | 0.1564264 | 0.1905738 | 0.2035906 | 0.1855518 | 0.2326128 | 0.2771046 | 0.4731307
2.411765 | 0.1499909 | 0.1441589 | 0.1584824 | 0.1950363 | 0.2080837 | 0.190518 | 0.2396042 | 0.2843373 | 0.4733024
2.429412 | 0.1506754 | 0.1450889 | 0.1600176 | 0.2003164 | 0.2139413 | 0.1959477 | 0.247058 | 0.2928841 | 0.4732997
2.447059 | 0.1510314 | 0.1462325 | 0.162367 | 0.2045569 | 0.218446 | 0.1993517 | 0.2542635 | 0.3007276 | 0.47342
2.464706 | 0.151206 | 0.1474382 | 0.1644043 | 0.2080709 | 0.2217611 | 0.2039939 | 0.2613719 | 0.3100905 | 0.4728756
2.482353 | 0.1511918 | 0.1489836 | 0.1643724 | 0.211708 | 0.2261635 | 0.2092605 | 0.2680045 | 0.3186347 | 0.4730001
2.5 | 0.1513798 | 0.1495269 | 0.1666133 | 0.2155068 | 0.2280073 | 0.2130874 | 0.273661 | 0.3277333 | 0.4728059